## Sheet1
| su | 1.077 | 1.111 | 1.094 |  | sf | 0.023 | 0.025 | 0.029 | 0.02566667 | [9 empty] | 0.017 | 0.011 | 0.028 |  | 0.971 | 1.067 | 0.967
hemolysis | [20 empty] | sf | 0.01866667 | su | 1.001667
| 55% | [9 empty] | 60% | [8 empty] | ta-cb | [8 empty] | ta-ibu | [7 empty] | ta-ibu-cb
|  |  |  | % |  |  | avg | std error | [5 empty] | % |  |  | avg | std eror |  |  |  |  | % |  |  | avg | std er |  |  |  |  | % |  |  | avg | std er |  |  |  | % |  | avg | std er
0.5 | 0.03 | 0.035 | 0.032 | 0.4056162 | 0.8736349 | 0.5928237 | 0.624025 | 0.2355643 |  | 5 | 0.172 | 0.142 | 0.102 | 13.69735 | 10.88924 | 7.145086 | 10.57722 | 3.287255 | 5 | 0.198 | 0.124 | 0.172 | 18.24347 | 10.7155 | 15.59851 | 14.85249 | 3.819032 | 5 | 0.024 | 0.03 | 0.02 | 0.5425568 | 1.152933 | 0.1356392 | 0.6103764 | 0.5120268 | 5 | 0.13 | 0.078 | 11.32587 | 6.035944 | 8.680909 | 3.740545
1 | 0.042 | 0.045 | 0.036 | 1.528861 | 1.809672 | 0.9672387 | 1.435257 | 0.4289462 |  | 10 | 0.042 | 0.042 | 0.045 | 1.528861 | 1.528861 | 1.809672 | 1.622465 | 0.1621264 | 10 | 0.161 | 0.214 | 0.181 | 14.47948 | 19.87114 | 16.51407 | 16.9549 | 2.722727 | 10 | 0.024 | 0.025 | 0.028 | 0.5425568 | 0.6442862 | 0.9494744 | 0.7121058 | 0.2117666 | 10 | 0.19 | 0.157 | 17.42964 | 14.07257 | 15.7511 | 2.373807
2 | 0.037 | 0.04 | 0.038 | 1.060842 | 1.341654 | 1.154446 | 1.185647 | 0.1429821 |  | 20 | 0.135 | 0.108 | 0.125 | 1.060842 | 1.341654 | 1.154446 | 1.185647 | 0.1429821 | 20 | 0.237 | 0.313 | 0.36 | 22.21092 | 29.94235 | 34.72364 | 28.95897 | 6.314056 | 20 | 0.026 | 0.03 | 0.024 | 0.7460156 | 1.152933 | 0.5425568 | 0.8138352 | 0.3107884 | 20 | 0.245 | 0.319 | 23.02475 | 30.55273 | 26.78874 | 5.323083
blood clotting |  | kan | 0.8 | 0.812 | 0.783 | 0.7983333
|  |  |  | % |  |  | avg | STD ER |  |  |  |  | % |  |  | AVG | STD ER | [5 empty] | % |  |  | avg | std er |  |  |  |  | % |  |  | avg | std er |  |  |  | % |  | avg | std er
0.5 | 0.613 | 0.617 | 0.604 | 76.78497 | 77.28601 | 75.65762 | 76.5762 | 0.8340286 | 5 | 0.516 | 0.583 | 0.569 | 64.63466 | 73.02714 | 71.27349 | 69.64509 | 4.426872 |  | 5 | 1 | 0.995 | 1.001 | 99.83361 | 99.33444 | 99.93344 | 99.7005 | 0.3209202 | 5 | 0.531 | 0.535 | 0.516 | 53.01165 | 53.41098 | 51.51414 | 52.64559 | 0.9999986 | 5 | 0.665 | 0.657 | 66.38935 | 65.59068 | 65.99002 | 0.5647442
1 | 0.5 | 0.408 | 0.366 | 62.63048 | 51.10647 | 45.84551 | 53.19415 | 8.585022 | 10 | 0.513 | 0.497 | 0.5 | 64.25887 | 62.2547 | 62.63048 | 63.04802 | 1.065332 |  | 10 | 0.736 | 0.739 | 0.695 | 73.47754 | 73.77704 | 69.38436 | 72.21298 | 2.454229 | 10 | 0.355 | 0.421 | 0.4 | 35.44093 | 42.02995 | 39.93344 | 39.13478 | 3.366333 | 10 | 0.646 | 0.641 | 64.49251 | 63.99334 | 64.24293 | 0.3529651
2 | 0.415 | 0.387 | 0.457 | 51.9833 | 48.47599 | 57.24426 | 52.56785 | 4.413264 | 20 | 0.412 | 0.38 | 0.35 | 51.60752 | 47.59916 | 43.84134 | 47.68267 | 3.883763 |  | 20 | 0.69 | 0.673 | 0.674 | 68.88519 | 67.18802 | 67.28785 | 67.78702 | 0.9523519 | 20 | 0.075 | 0.08 | 0.106 | 7.487521 | 7.986689 | 10.58236 | 8.685524 | 1.661562 | 20 | 0.567 | 0.623 | 56.60566 | 62.19634 | 59.401 | 3.953209

## Sheet2
| TA bozunma | [16 empty] | TA | 8.721 | 1046.52 | 100 | [13 empty] | TA ibu | 10.938 | 1312.56 | 100
| TA-ÇB fiber |  | conc | [10 empty] | TA-ibu-ÇB fiber |  | conc | [9 empty] | TA-ibu-ÇB fiber |  | conc
time (h) | 1 (32,3 mg) | 2 (32,9 mg) | 3 (31,2 mg) |  |  |  | % |  |  | AVG | STD ER |  | time(h) | 31.5 | 29.5 | 29.9 |  |  |  | % |  |  | avg | std er | time(h) | 31.5 | 29.5 | 29.9 |  |  |  | % |  |  | avg | std er
0.5 | 12.289 | 20.005 | 15.248 | 11.41393 | 18.24164 | 13.37544 | 1.090656 | 1.743076 | 1.278087 | 1.370606 | 0.3359061 |  | 0.5 | 13.008 | 13.229 | 12.842 | 10.998 | 13.45322 | 12.88495 | 1.050912 | 1.28552 | 1.231219 | 1.189217 | 0.1228144 | 0.5 | 56.755 | 55.485 | 55.425 | 54.05238 | 56.42542 | 55.61037 | 4.118088 | 4.298883 | 4.236787 | 4.21792 | 0.09186232
1 | 13.146 | 14.944 | 12.952 | 73.25944 | 81.76049 | 68.16842 | 7.000291 | 7.812606 | 6.513819 | 7.108905 | 0.6561705 |  | 1 | 12.371 | 10.242 | 9.744 | 70.69143 | 62.49356 | 58.65953 | 6.754905 | 5.971559 | 5.605199 | 6.110554 | 0.5873205 | 1 | 22.966 | 18.977 | 18.01 | 131.2343 | 115.7919 | 108.4214 | 9.998346 | 8.821834 | 8.260301 | 9.026827 | 0.8869704
1.5 | 20.586 | 23.02 | 23.794 | 112.8087 | 123.8462 | 123.1444 | 10.77941 | 11.8341 | 11.76704 | 11.46018 | 0.5905153 |  | 1.5 | 18.014 | 16.714 | 16.05 | 101.2215 | 100.284 | 95.01171 | 9.672202 | 9.582617 | 9.078824 | 9.444547 | 0.3198776 | 1.5 | 33.242 | 31.005 | 30.219 | 186.7884 | 186.03 | 178.8884 | 14.23085 | 14.17307 | 13.62897 | 14.01096 | 0.3320731
2 | 25.869 | 23.573 | 16.88 | 139.3562 | 187.0077 | 171.7614 | 13.31615 | 17.86948 | 16.41263 | 15.86609 | 2.325343 |  | 2 | 16.05 | 12.012 | 11.348 | 177.3143 | 141.7009 | 132.0771 | 16.94323 | 13.5402 | 12.6206 | 14.36801 | 2.277113 | 2 | 29.313 | 22.845 | 21.697 | 323.8389 | 269.4936 | 252.527 | 24.67231 | 20.5319 | 19.23927 | 21.48116 | 2.838185
3 | 25.979 | 28.856 | 26.505 | 275.0718 | 226.945 | 267.375 | 26.28443 | 21.68568 | 25.54896 | 24.50636 | 2.4703 |  | 3 | 22.992 | 20.78 | 19.563 | 251.8171 | 243.0203 | 225.7269 | 24.06233 | 23.22176 | 21.56929 | 22.95113 | 1.268365 | 3 | 41.644 | 37.231 | 35.297 | 456.101 | 435.4134 | 407.2731 | 34.74896 | 33.17284 | 31.02891 | 32.98357 | 1.867233
4 | 12.952 | 14.363 | 13.92 | 339.8396 | 369.9891 | 348 | 32.4733 | 35.35423 | 33.25307 | 33.69354 | 1.490117 |  | 4 | 12.648 | 11.68 | 10.878 | 343.3029 | 338.522 | 311.0599 | 32.80423 | 32.3474 | 29.72326 | 31.62497 | 1.662689 | 4 | 23.571 | 21.939 | 20.971 | 639.7843 | 635.8592 | 599.6724 | 48.74324 | 48.4442 | 45.68724 | 47.62489 | 1.684706
5 | 16.05 | 18.733 | 16.465 | 419.6354 | 480.8516 | 410.1807 | 40.09818 | 45.94768 | 39.19473 | 41.74686 | 3.66595 |  | 5 | 15.442 | 13.948 | 13.201 | 417.6693 | 402.8372 | 376.1623 | 39.91031 | 38.49302 | 35.94411 | 38.11581 | 2.009825 | 5 | 27.923 | 25.142 | 23.994 | 755.2507 | 726.1351 | 683.7086 | 57.54028 | 55.32205 | 52.0897 | 54.98401 | 2.740965
6 | 5.64 | 5.07 | 4.268 | 587.7474 | 518.7119 | 423.8049 | 56.16208 | 49.5654 | 40.49659 | 48.74136 | 7.865187 |  | 6 | 3.687 | 4.046 | 3.244 | 397.4937 | 465.77 | 368.449 | 37.98243 | 44.50656 | 35.20706 | 39.23202 | 4.774019 | 6 | 7.135 | 6.646 | 5.995 | 769.221 | 765.0785 | 680.9037 | 58.60463 | 58.28903 | 51.876 | 56.25656 | 3.796949
7 | 5.899 | 5.568 | 4.987 | 614.19 | 569.1545 | 494.7629 | 58.6888 | 54.38544 | 47.27697 | 53.4504 | 5.76309 |  | 7 | 3.872 | 4.189 | 3.428 | 417.0697 | 481.806 | 389.0035 | 39.85301 | 46.03887 | 37.17115 | 41.02101 | 4.54778 | 7 | 8.167 | 6.738 | 7.492 | 879.7026 | 774.9842 | 850.1791 | 67.02189 | 59.04372 | 64.77259 | 63.61273 | 4.113609
8 | 5.899 | 5.57 | 5.07 | 613.6421 | 568.8511 | 502.5526 | 58.63644 | 54.35644 | 48.02131 | 53.6714 | 5.34062 |  | 8 | 4.793 | 3.797 | 4.572 | 515.8181 | 436.3332 | 518.3639 | 49.28889 | 41.69373 | 49.53215 | 46.83826 | 4.456952 | 8 | 8.701 | 6.465 | 7.918 | 936.3933 | 742.9271 | 897.7264 | 71.34099 | 56.60138 | 68.39508 | 65.44582 | 7.799847
9 | 5.9 | 5.623 | 5.07 | 613.1981 | 573.7511 | 502.1079 | 58.59402 | 54.82467 | 47.97881 | 53.79917 | 5.381392 |  | 9 | 4.821 | 3.963 | 4.959 | 518.3723 | 455.0061 | 561.7436 | 49.53296 | 43.47802 | 53.67729 | 48.89609 | 5.129376 | 9 | 8.459 | 7.069 | 8.218 | 909.5439 | 811.6171 | 930.9153 | 69.29542 | 61.83466 | 70.92363 | 67.35124 | 4.846362
10 | 6.2 | 5.8 | 5.17 | 643.8019 | 591.2827 | 511.5579 | 61.51835 | 56.49989 | 48.88181 | 55.63335 | 6.362683 |  | 10 | 5.097 | 4.102 | 5.568 | 547.5634 | 470.5481 | 630.171 | 52.32231 | 44.96312 | 60.21586 | 52.50043 | 7.627926 | 10 | 8.78 | 7.341 | 8.218 | 943.2229 | 842.0998 | 930.0907 | 71.86131 | 64.15705 | 70.86081 | 68.95973 | 4.189214
11 | 6.425 | 6.182 | 5.35 | 666.5689 | 629.6621 | 528.8991 | 63.69385 | 60.16723 | 50.53885 | 58.13331 | 6.80927 |  | 11 | 5.899 | 4.791 | 6.078 | 633.1593 | 549.0973 | 687.2815 | 60.50141 | 52.46888 | 65.67304 | 59.54778 | 6.653536 | 11 | 9.245 | 8.145 | 8.43 | 992.2967 | 933.4998 | 953.2385 | 75.6001 | 71.12055 | 72.62437 | 73.11501 | 2.279724
12 | 6.874 | 6.348 | 5.79 | 712.5124 | 645.991 | 571.8895 | 68.08398 | 61.72754 | 54.64678 | 61.4861 | 6.721852 |  | 12 | 6.583 | 5.199 | 6.789 | 705.9484 | 595.3296 | 766.9981 | 67.45675 | 56.88659 | 73.29034 | 65.87789 | 8.315066 | 12 | 10.013 | 8.846 | 9.12 | 1073.775 | 1012.942 | 1030.346 | 81.80769 | 77.173 | 78.499 | 79.1599 | 2.386981
24 | 7.66 | 7.836 | 7.31 | 793.2724 | 796.6997 | 721.3816 | 75.80098 | 76.12847 | 68.93147 | 73.62031 | 4.063956 |  | 24 | 7.836 | 7.31 | 6.923 | 839.5714 | 836.3136 | 782.1369 | 80.22507 | 79.91377 | 74.73693 | 78.29192 | 3.082647 | 24 | 10.365 | 10.443 | 10.899 | 1110.536 | 1194.75 | 1231.332 | 84.60838 | 91.02441 | 93.81147 | 89.81475 | 4.719289
48 | 8.259 | 8.148 | 7.99 | 854.538 | 827.6783 | 787.786 | 81.6552 | 79.08863 | 75.27672 | 78.67352 | 3.209437 |  | 48 | 8.457 | 8.278 | 7.31 | 905.3017 | 946.2175 | 824.392 | 86.50592 | 90.41561 | 78.7746 | 85.23204 | 5.924133 | 48 | 11.965 | 10.559 | 10.635 | 1280.825 | 1206.947 | 1199.372 | 97.58219 | 91.95369 | 91.37654 | 93.63747 | 3.42839
72 | 8.75 | 8.2 | 8.148 | 904.5279 | 832.2128 | 802.6495 | 86.43197 | 79.52192 | 76.697 | 80.88363 | 5.008303 |  | 72 | 8.914 | 8.849 | 7.816 | 953.3735 | 1010.586 | 880.6724 | 91.09941 | 96.56631 | 84.15246 | 90.60606 | 6.221612 | 72 | 11.043 | 11.267 | 11.784 | 1181.075 | 1286.73 | 1327.769 | 89.98256 | 98.03206 | 101.1587 | 96.39112 | 5.765953
120 | 8.98 | 8.372 | 8.216 | 928.304 | 849.6689 | 809.3481 | 88.7039 | 81.18994 | 77.33709 | 82.41031 | 5.780837 |  | 120 | 9.567 | 9.245 | 8.452 | 1022.302 | 1054.87 | 951.486 | 97.68588 | 100.7979 | 90.91905 | 96.46761 | 5.050848 | 120 | 11.542 | 11.018 | 11.998 | 1233.345 | 1257.172 | 1350.678 | 93.96486 | 95.78019 | 102.9041 | 97.54971 | 4.725023
168 | 9.012 | 8.436 | 8.345 | 931.612 | 856.1643 | 822.0557 | 89.01999 | 81.8106 | 78.55136 | 83.12732 | 5.357086 |  | 168 | 9.751 | 9.245 | 8.964 | 1041.964 | 1054.87 | 1009.125 | 99.56465 | 100.7979 | 96.42669 | 98.92975 | 2.253709
[12 empty] | conc |  | std er
[9 empty] | 0 |  |  | 0 | 0 | 0 |  |  | conc
[9 empty] | 2 | 0.286 | 0.285 | 1096.5 | 88.60606 | 1.4 |  | 0 | 0 | 0 |  | 0 | 0
[9 empty] | 4 | 0.293 | 0.297 | 1125.6 | 90.95758 | 1.8 |  | 1 | 11.421 | 1046.52 | 1713.15 | 71.5243 | 2.4
[9 empty] | 6 | 0.301 | 0.308 | 1158.75 | 93.63636 | 2.7 |  | 2 | 12.146 |  | 1821.9 | 76.06463 | 3.8
[9 empty] | 8 | 0.32 | 0.325 | 1237.5 | 100 | 2 |  | 3 | 15.592 |  | 2338.8 | 97.64529 | 4
[9 empty] | 10 | 0.341 | 0.342 | 1237.5 | 100 | 3.8 |  | 4 | 15.773 |  | 2365.95 | 98.77881 | 2.3
[16 empty] | 5 | 15.968 |  | 2395.2 | 100 | 3.1

## Sheet3
Anti-oxidant |  | ABTS |  |  |  |  | conc | 10mg/40mL |  | 250mg/L
| TA Fiber |  |  | eğim |  | TEAC |  | avg | std er |  | TA-ÇB |  |  | eğim |  | TEAC |  | avg | std er | TA-Ibu |  |  | eğim |  | TEAC |  | avg | std er | TA-ibu cb |  |  | eğim |  | TEAC |  | avg | std er
| 2.5 | 20.13889 | 24.09471 | 4.5987 | 5.1526 | 5.347947 | 5.992092 | 5.67002 | 0.4554791 |  | 10 | 27.87115 | 35.19062 | 2.1849 | 0.8524 | 2.540877 | 0.9912781 | 1.766077 | 1.095732 | 5 | 25.66248 | 26.35983 | 3.5878 | 3.8813 | 4.172346 | 4.513664 | 4.343005 | 0.2413488 | 5 | 24.06639 | 24.03315 | 1.8672 | 1.9621 | 2.171415 | 2.281777 | 2.226596 | 0.07803749
| 5 | 31.62393 | 26.05634 | [7 empty] | 15 | 45.32967 | 36.46409 | [6 empty] | 10 | 47.84423 | 48.82434 | [6 empty] | 10 | 38.5034 | 32.41379
| 10 | 54.62687 | 60.55556 | [7 empty] | 20 | 49.71989 | 43.71508 | [6 empty] | 15 | 64.47552 | 62.23776 | [6 empty] | 15 | 42.73859 | 43.65411
| FC Test |  |  |  | Avg | std er | [6 empty] | avg | std er
| 170 ppm | 1000mmol | 166.351 | 169.72528 | 168.03814 | 2.385976 |  |  |  |  | 108.98768 | 110.16 | 109.57384 | 0.8289554
| 166.35095 | 978.535 | [20 empty] | avg | std er | [6 empty] | avg | std er
| FC Test | [5 empty] | abts | [13 empty] | 169.66 | 168.13 | 168.895 | 1.081873 |  |  |  |  | 107.86279 | 87.61698 | 97.739885 | 14.31595
Catechiin |  |  | avg | std |  | catechin |  |  |  | eğim |  | teac |  | avg | std
| 171.9834 | 179.3936 | 175.6885 | 5.239803 |  |  | 10 | 37.85714 | 42.06009 | 5.1115 | 4.8394 | 5.944296 | 5.627864 | 5.78608 | 0.2237513
[7 empty] | 12.5 | 47.68116 | 48.62518
[7 empty] | 15 | 62.05421 | 67.61769

## Sheet4
CS/CR/Cur |  | floresans |  |  |  | uv-vis
time | 20,2 mg | 20,4 mg | avg | std er |  |  | 20,2 mg | 20,4 mg | avg | std er |  | cur miktar | mg | 1.84 | 1.85
0 | 0 | 0 | 0 | 0 |  | 0 | 0 | 0 | 0 | 0 |  |  | ppm | 61.33333 | 61.66667 | 61.5
1 | 0.4009901 | 0.5882353 | 0.4946127 | 1.642485 | 0.8042483 | 1 | 1.436139 | 1.310294 | 1.373216 | 0.0889855 | 2.232872
2 | 2.376238 | 3.882353 | 3.129295 | 0.9534093 | 5.088285 | 2 | 6.938614 | 3.635294 | 5.286954 | 2.3358 | 8.596673
3 | 2.592079 | 4.316667 | 3.454373 | 0.9222594 | 5.616867 | 3 | 8.789505 | 4.456667 | 6.623086 | 3.063779 | 10.76925
4 | 3.154455 | 4.511765 | 3.83311 | 0.8043469 | 6.232699 | 4 | 9.965743 | 6.40902 | 8.187381 | 2.514983 | 13.31281
5 | 4.561262 | 5.018382 | 4.789822 | 0.2788142 | 7.788329 | 5 | 10.19116 | 8.559926 | 9.375545 | 1.153459 | 15.24479
6 | 5.168317 | 5.126471 | 5.147394 | 1.291947 | 8.369746 | 6 | 12.70545 | 9.014044 | 10.85974 | 2.610215 | 17.65812
8 | 7.057426 | 7.636765 | 7.347095 | 0.3938769 | 11.9465 | 8 | 13.51604 | 10.35206 | 11.93405 | 2.237272 | 19.40496
25 | 7.928713 | 7.85098 | 7.889847 | 0.5879949 | 12.82902 | 25 | 13.02574 | 14.01961 | 13.52268 | 0.7027689 | 21.98809
32 | 9.045545 | 7.837255 | 8.4414 | 0.7015909 | 13.72585 | 32 | 13.02574 | 14.01961 | 13.52268 | 0.7027689 | 21.98809
50 | 9.045545 | 7.823529 | 8.434537 | 1.171114 | 13.71469 | 50 | 13.02574 | 14.01961 | 13.52268 | 0.7027689 | 21.98809
74 | 7.128713 | 6.27451 | 6.701611 | 0.6040128 | 10.89693 | 74 | 6.019802 | 5.843137 | 5.93147 | 0.1249208 | 9.644666

## Sheet5
| TA Particles |  |  | 1000 | ppm
| 50X |  | AVG | STD | % | STD | 100X |  | AVG | STD ER | % | STD ER | 200X |  | AVG | STD ER | % | STD ER
| 32.5 | 30.2 |  |  |  |  | 30.5 | 30.2 |  |  |  |  | 30.1 | 30.8
0 | 0 | 0 | 0 | 0.7735748 | 100 |  | 0 | 0 | 0 | 0 | 100 | 0 | 0 | 0 | 0 | 0 | 100 | 0
1 | 5.154 | 6.248 | 5.701 | 0.4758829 | 0.5701 | 0.1 | 3.216 | 2.987 | 3.1015 | 0.1619275 | 0.31015 | 0.1 | 1.254 | 2.359 | 1.8065 | 0.781353 | 0.18065 | 0.1
2 | 8.874 | 9.547 | 9.2105 | 0.8633774 | 0.92105 | 0.1 | 5.278 | 4.899 | 5.0885 | 0.2679935 | 0.50885 | 0.1 | 3.897 | 4.758 | 4.3275 | 0.6088189 | 0.43275 | 0.1
4 | 12.197 | 13.418 | 12.8075 | 0.6540738 | 1.28075 | 0.3 | 9.124 | 7.878 | 8.501 | 0.881055 | 0.8501 | 0.2 | 5.181 | 6.842 | 6.0115 | 1.174504 | 0.60115 | 0.1
6 | 15.926 | 16.851 | 16.3885 | 0.2093036 | 1.63885 | 0.2 | 15.873 | 14.831 | 15.352 | 0.7368053 | 1.5352 | 0.4 | 8.842 | 10.147 | 9.4945 | 0.9227743 | 0.94945 | 0.2
10 | 18.658 | 18.954 | 18.806 | 3.64051 | 1.8806 | 0.5 | 26.149 | 24.843 | 25.496 | 0.9234815 | 2.5496 | 0.7 | 16.287 | 18.367 | 17.327 | 1.470782 | 1.7327 | 0.3
24 | 55.70585 | 60.8543 | 58.28008 | 0.4860601 | 5.828008 | 0.35 | 55.85016 | 53.1894 | 54.51978 | 1.881441 | 5.451978 | 0.2 | 38.64618 | 40.67532 | 39.66075 | 1.434822 | 3.966075 | 0.35
48 | 61.56554 | 60.87815 | 61.22184 | 2.549397 | 6.122184 | 0.47 | 59.81311 | 53.95232 | 56.88272 | 4.144209 | 5.688272 | 0.4 | 39.05581 | 40.78052 | 39.91817 | 1.219551 | 3.991817 | 0.3
120 | 66.00738 | 62.40199 | 64.20469 | 3.469372 | 6.420469 | 0.5 | 62.21508 | 54.44702 | 58.33105 | 5.492849 | 5.833105 | 0.2 | 40.07841 | 44.17597 | 42.12719 | 2.897419 | 4.212719 | 0.2
144 | 69.79015 | 64.88372 | 67.33694 | 3.522769 | 6.733694 | 0.54 | 62.6282 | 58.69073 | 60.65946 | 2.78421 | 6.065946 | 0.25 | 42.05781 | 42.10714 | 42.08248 | 0.0348855 | 4.208248 | 0.4
240 | 70.64308 | 65.66113 | 68.1521 | 3.522769 | 6.81521 | 0.7 | 69.91082 | 59.3106 | 64.61071 | 7.49549 | 6.461071 | 0.6 | 42.24917 | 43.39286 | 42.82101 | 0.8087093 | 4.282101 | 0.42
360 | 70.64308 | 65.66113 | 68.1521 | 0.1 | 6.81521 | 0.6 | 69.91082 | 59.66225 | 64.78654 | 7.246832 | 6.478654 | 0.8 | 42.24917 | 43.48052 | 42.86484 | 0.870696 | 4.286484 | 0.29